## Sheet1
Size | Blade Thickness | TPI | Drill size | Gauge
|  |  |  | 26 | 24 | 22 | 20 | 18 | 16 | 14 | 12 | 10 | 8 | 6 | (B&S)
|  |  |  | 0.405 | 0.511 | 0.644 | 0.812 | 1.024 | 1.291 | 1.628 | 2.052 | 2.588 | 3.263 | 4.115 | (mm)
8/0 | 0.0063" (0.16mm) | 89 | 80 | x | x
7/0 | 0.0067" (0.17mm) | 84 | 80 | x | x
6/0 | 0.0070" (0.18mm) | 76 | 79 |  | x | x
5/0 | 0.0080" (0.20mm) | 71 | 78 |  | x | x | x
4/0 | 0.0086" (0.22mm) | 66 | 77 |  |  | x | x | x
3/0 | 0.0095" (0.24mm) | 61 | 76 |  |  | x | x | x
2/0 | 0.0103" (0.26mm) | 56 | 75 |  |  | x | x | x | x
1/0 or 0 | 0.0110" (0.28mm) | 54 | 73 |  |  | x | x | x | x | x
1 | 0.0120" (0.30mm) | 51 | 71 |  |  |  | x | x | x | x
2 | 0.0134" (0.34mm) | 43 | 70 |  |  |  |  | x | x | x | x
3 | 0.0140" (0.36mm) | 40.5 | 68 |  |  |  |  | x | x | x | x
4 | 0.0150" (0.38mm) | 38 | 67 |  |  |  |  | x | x | x | x | x
5 | 0.0158" (0.40mm) | 35.5 | 65 | [5 empty] | x | x | x | x
6 | 0.0173" (0.44mm) | 33 | 58 | [6 empty] | x | x | x | x
7 | 0.0189" (0.48mm) | 30.5 | 57 | [7 empty] | x | x | x
8 | 0.0197" (0.50mm) | 28 | 55 | [7 empty] | x | x | x | x
|  |  | mm | Gauge
|  | Quarter | 1.7 | 13.5
|  | Nickle | 1.87 | 12.5
|  | Dime | 1.37 | 15.5
|  | Penny | 1.4 | 15.5

## Sheet2
B&S Gauge | Inch | mm | Fraction | Wire Gauge | Inch | mm
1 | 0.289 | 7.3406 |  | 8 | 0.16 | 4.064
2 | 0.258 | 6.5532 |  | 9 | 0.144 | 3.6576
* | 0.25 | 6.35 | 1/4 | 10 | 0.128 | 3.2512
* | 0.234 | 5.953 | 15/16 | 11 | 0.116 | 2.9464
3 | 0.229 | 5.8166 |  | 12 | 0.204 | 5.1816
* | 0.219 | 5.556 | 7/32 | 13 | 0.092 | 2.3368
4 | 0.204 | 5.1816 |  | 14 | 0.08 | 2.032
* | 0.203 | 5.154 | 13/64 | 15 | 0.072 | 1.8288
* | 0.188 | 4.762 | 3/16 | 16 | 0.064 | 1.6256
5 | 0.182 | 4.6228 |  | 17 | 0.056 | 1.4224
* | 0.172 | 4.366 | 11/64 | 18 | 0.048 | 1.2192
6 | 0.162 | 4.1148 |  | 19 | 0.04 | 1.016
* | 0.156 | 3.969 | 5/32 | 20 | 0.036 | 0.9144
7 | 0.144 | 3.6576 |  | 21 | 0.032 | 0.8128
* | 0.141 | 3.572 | 9/64 | 22 | 0.028 | 0.7112
8 | 0.128 | 3.2512 |  | 23 | 0.024 | 0.6096
* | 0.125 | 3.175 | 1/8 | 24 | 0.022 | 0.5588
9 | 0.114 | 2.8956 |  | 25 | 0.02 | 0.508
* | 0.109 | 2.778 | 7/64 | 26 | 0.018 | 0.4572
10 | 0.102 | 2.5908 |  | 27 | 0.0164 | 0.41656
* | 0.094 | 2.381 | 3/32 | 28 | 0.0148 | 0.37592
11 | 0.091 | 2.3114 |  | 29 | 0.0136 | 0.34544
12 | 0.081 | 2.0574 |  | 30 | 0.0124 | 0.31496
* | 0.078 | 1.984 | 5/64 | 31 | 0.0116 | 0.29464
13 | 0.072 | 1.8288 |  | 32 | 0.0108 | 0.27432
14 | 0.064 | 1.6256 |  | 33 | 0.01 | 0.254
* | 0.063 | 1.588 | 1/16 | 34 | 0.0092 | 0.23368
15 | 0.057 | 1.4478 |  | 35 | 0.0084 | 0.21336
16 | 0.051 | 1.2954 |  | 36 | 0.0076 | 0.19304
* | 0.047 | 1.191 | 3/64 | 37 | 0.0068 | 0.17272
17 | 0.045 | 1.143 |  | 38 | 0.006 | 0.1524
18 | 0.04 | 1.016
19 | 0.036 | 0.9144
20 | 0.032 | 0.8128
* | 0.031 | 0.795 | 1/32
21 | 0.028 | 0.7112
22 | 0.025 | 0.635
23 | 0.023 | 0.5842
24 | 0.02 | 0.508
25 | 0.018 | 0.4572
26 | 0.016 | 0.4064
* | 0.016 | 0.396 | 1/64
27 | 0.014 | 0.3556
28 | 0.013 | 0.3302
29 | 0.011 | 0.2794
30 | 0.01 | 0.254
31 | 0.0089 | 0.22606
32 | 0.008 | 0.2032
33 | 0.0071 | 0.18034
34 | 0.0063 | 0.16002
35 | 0.0056 | 0.14224
36 | 0.005 | 0.127
37 | 0.0045 | 0.1143